## Sheet1
Rh(μmol) | C=C(μmol) | TEA(μmol) | T(°C) | t(h) | CO(bar) | H2(bar) | ALD(μmol) | ALC(μmol) | CONJ(μmol) | SAT(μmol)
23.3 | 5825 | 23300 | 80 | 24 | 53.3 | 26.7 | 349.5 | 990.25 | 2912.5 | 174.75
23.6 | 5900 | 23600 | 70 | 24 | 45 | 45 | 413 | 885 | 2714 | 0
23.3 | 5825 | 0 | 80 | 24 | 40 | 40 | 1281.5 | 0 | 2097 | 1281.5
23.3 | 5825 | 5825 | 80 | 24 | 40 | 40 | 466 | 815.5 | 2446.5 | 757.25
23.3 | 5825 | 11650 | 80 | 24 | 40 | 40 | 407.75 | 1048.5 | 2504.75 | 640.75
23.3 | 5825 | 23300 | 80 | 24 | 40 | 40 | 233 | 1223.25 | 2388.25 | 932
23.3 | 5825 | 65240 | 80 | 24 | 40 | 40 | 174.75 | 1106.75 | 2330 | 932
23.3 | 5825 | 116.5 | 80 | 24 | 40 | 40 | 990.25 | 116.5 | 2155.25 | 1106.75
23.3 | 5825 | 1165 | 80 | 24 | 40 | 40 | 990.25 | 291.25 | 2330 | 815.5
23.3 | 5825 | 2912.5 | 80 | 24 | 40 | 40 | 815.5 | 815.5 | 2213.5 | 640.75
23.3 | 5825 | 23300 | 70 | 24 | 40 | 40 | 466 | 873.75 | 2679.5 | 0
23.3 | 5825 | 23300 | 100 | 24 | 40 | 40 | 0 | 2621.25 | 0 | 3203.75
23.3 | 5825 | 23300 | 120 | 24 | 40 | 40 | 0 | 2563 | 0 | 3262
23.3 | 5825 | 23300 | 140 | 24 | 40 | 40 | 174.75 | 2621.25 | 0 | 3029
23.3 | 5825 | 11650 | 80 | 66 | 40 | 40 | 0 | 3378.5 | 0 | 2446.5
23.3 | 5825 | 23300 | 70 | 66 | 40 | 40 | 0 | 2271.75 | 1689.25 | 932
23.3 | 5825 | 23300 | 80 | 66 | 40 | 40 | 0 | 3262 | 0 | 2563
11.65 | 5825 | 23300 | 80 | 24 | 40 | 40 | 699 | 349.5 | 2679.5 | 233
23.3 | 2912.5 | 23300 | 70 | 24 | 40 | 40 | 58.25 | 961.125 | 1048.5 | 320.375
46.6 | 11650 | 46600 | 80 | 24 | 40 | 40 | 116.5 | 3728 | 3495 | 1514.5
46.6 | 5825 | 46600 | 80 | 24 | 40 | 40 | 0 | 3378.5 | 0 | 2038.75
23.3 | 1456.25 | 23300 | 80 | 24 | 40 | 40 | 0 | 684.4375 | 0 | 771.8125
23.3 | 1456.25 | 23300 | 60 | 24 | 40 | 40 | 0 | 524.25 | 597.0625 | 87.375
23.3 | 1456.25 | 23300 | 120 | 6 | 40 | 40 | 43.6875 | 699 | 0 | 713.5625
23.3 | 1456.25 | 23300 | 70 | 24 | 40 | 40 | 14.5625 | 742.6875 | 305.8125 | 233
23.3 | 5825 | 23300 | 80 | 0.4 | 40 | 40 | 203.875 | 116.5 | 1398 | 0
23.3 | 5825 | 23300 | 80 | 0.75 | 40 | 40 | 291.25 | 116.5 | 1485.375 | 0
23.3 | 5825 | 23300 | 80 | 1.5 | 40 | 40 | 320.375 | 116.5 | 1893.125 | 29.125
23.3 | 5825 | 23300 | 80 | 3 | 40 | 40 | 466 | 116.5 | 2126.125 | 87.375
23.3 | 5825 | 23300 | 80 | 4.5 | 40 | 40 | 553.375 | 145.625 | 2388.25 | 174.75
23.3 | 5825 | 23300 | 80 | 5.75 | 40 | 40 | 582.5 | 174.75 | 2475.625 | 233
23.3 | 5825 | 23300 | 80 | 8 | 40 | 40 | 582.5 | 349.5 | 2563 | 291.25
23.3 | 5825 | 23300 | 80 | 10 | 40 | 40 | 582.5 | 466 | 2621.25 | 349.5
23.3 | 5825 | 23300 | 80 | 12 | 40 | 40 | 553.375 | 524.25 | 2650.375 | 466
23.3 | 5825 | 23300 | 80 | 14 | 40 | 40 | 524.25 | 611.625 | 2650.375 | 553.375
23.3 | 5825 | 23300 | 80 | 16 | 40 | 40 | 466 | 728.125 | 2621.25 | 640.75
23.3 | 5825 | 23300 | 80 | 18 | 40 | 40 | 407.75 | 844.625 | 2592.125 | 728.125
23.3 | 5825 | 23300 | 80 | 21 | 40 | 40 | 320.375 | 1019.375 | 2504.75 | 844.625
23.3 | 5825 | 23300 | 80 | 27.5 | 40 | 40 | 203.875 | 1398 | 2213.5 | 1165
23.3 | 5825 | 23300 | 80 | 30.5 | 40 | 40 | 174.75 | 1543.625 | 2038.75 | 1310.625
23.3 | 5825 | 23300 | 80 | 33.5 | 40 | 40 | 174.75 | 1689.25 | 1805.75 | 1514.5
23.3 | 5825 | 23300 | 80 | 36 | 40 | 40 | 145.625 | 1834.875 | 1631 | 1631
23.3 | 5825 | 23300 | 80 | 38.5 | 40 | 40 | 145.625 | 1922.25 | 1456.25 | 1776.625
23.3 | 5825 | 23300 | 80 | 41 | 40 | 40 | 116.5 | 2097 | 1223.25 | 1922.25
23.3 | 5825 | 23300 | 80 | 44.5 | 40 | 40 | 87.375 | 2300.875 | 990.25 | 2097
23.3 | 5825 | 23300 | 80 | 48 | 40 | 40 | 58.25 | 2504.75 | 757.25 | 2242.625
23.3 | 5825 | 23300 | 80 | 51.5 | 40 | 40 | 58.25 | 2679.5 | 524.25 | 2388.25
23.3 | 5825 | 23300 | 80 | 54.5 | 40 | 40 | 29.125 | 2912.5 | 291.25 | 2475.625
23.3 | 5825 | 23300 | 80 | 57.5 | 40 | 40 | 29.125 | 3116.375 | 87.375 | 2533.875
23.3 | 5825 | 23300 | 80 | 60 | 40 | 40 | 0 | 3262 | 0 | 2563
46.6 | 2912.5 | 46600 | 80 | 2 | 40 | 40 | 58.25 | 320.375 | 1252.375 | 29.125
46.6 | 2912.5 | 46600 | 80 | 6 | 40 | 40 | 58.25 | 699 | 1165 | 145.625
46.6 | 2912.5 | 46600 | 80 | 24 | 40 | 40 | 29.125 | 1689.25 | 0 | 1194.125
23.3 | 5825 | 2330 | 80 | 7 | 40 | 40 | 640.75 | 0 | 2796 | 0
23.3 | 5825 | 2330 | 80 | 24 | 40 | 40 | 932 | 640.75 | 2330 | 699
23.3 | 5825 | 582.5 | 80 | 6 | 40 | 40 | 640.75 | 0 | 2679.5 | 0
23.3 | 5825 | 582.5 | 80 | 24 | 40 | 40 | 1165 | 174.75 | 2330 | 1048.5
23.3 | 5825 | 1747.5 | 80 | 3.5 | 40 | 40 | 524.25 | 0 | 2213.5 | 0
23.3 | 5825 | 1747.5 | 80 | 24 | 40 | 40 | 873.75 | 349.5 | 2446.5 | 757.25
23.3 | 5825 | 233 | 80 | 6 | 40 | 40 | 699 | 0 | 2912.5 | 0
23.3 | 5825 | 233 | 80 | 24 | 40 | 40 | 1281.5 | 0 | 2097 | 1223.25
23.6 | 5900 | 23600 | 60 | 66 | 40 | 40 | 0 | 2183 | 2301 | 0
23.6 | 5900 | 23600 | 80 | 24 | 30 | 30 | 118 | 944 | 2832 | 295
23.3 | 5825 | 23300 | 80 | 24 | 26.7 | 53.3 | 0 | 2330 | 815.5 | 1514.5
23.3 | 5825 | 23300 | 100 | 24 | 26.7 | 53.3 | 0 | 2912.5 | 0 | 2912.5
23.3 | 5825 | 23300 | 80 | 66 | 26.7 | 53.3 | 0 | 3728 | 0 | 2097
23.3 | 5825 | 23300 | 100 | 66 | 26.7 | 53.3 | 0 | 3203.75 | 0 | 2621.25
46.6 | 2912.5 | 46600 | 80 | 2.5 | 26.7 | 53.3 | 58.25 | 320.375 | 1135.875 | 87.375
46.6 | 2912.5 | 46600 | 80 | 6 | 26.7 | 53.3 | 29.125 | 349.5 | 1165 | 116.5
46.6 | 2912.5 | 46600 | 80 | 24 | 26.7 | 53.3 | 0 | 1805.75 | 0 | 1019.375
46.6 | 2912.5 | 13980 | 80 | 6 | 26.7 | 53.3 | 29.125 | 1106.75 | 174.75 | 1077.625
46.6 | 2912.5 | 13980 | 80 | 22 | 26.7 | 53.3 | 0 | 1631 | 0 | 1223.25
46.6 | 2912.5 | 13980 | 80 | 6 | 20 | 60 | 29.125 | 553.375 | 0 | 1893.125
23.6 | 5900 | 2360 | 80 | 24 | 20 | 60 | 177 | 1239 | 1180 | 1711
23.6 | 5900 | 23600 | 80 | 24 | 20 | 20 | 0 | 472 | 3127 | 236
23.6 | 5900 | 23600 | 100 | 24 | 20 | 20 | 295 | 1475 | 0 | 2773
23.3 | 5825 | 23300 | 80 | 24 | 16 | 64 | 0 | 1048.5 | 1048.5 | 1339.75