## Sheet1
Rh(μmol) | C=C/Rh | X=TEA/Rh | T | t(h) | CO(bar) | H2(bar) | ALD | ALC | CONJ | SAT
23.3 | 250 | 0 | 80 | 24 | 40 | 40 | 22 | 0 | 36 | 22
23.3 | 250 | 250 | 80 | 24 | 40 | 40 | 8 | 14 | 42 | 13
23.3 | 250 | 500 | 80 | 24 | 40 | 40 | 7 | 18 | 43 | 11
23.3 | 250 | 1000 | 80 | 24 | 40 | 40 | 4 | 21 | 41 | 16
23.3 | 250 | 2800 | 80 | 24 | 40 | 40 | 3 | 19 | 40 | 16
23.3 | 250 | 5 | 80 | 24 | 40 | 40 | 17 | 2 | 37 | 19
23.3 | 250 | 50 | 80 | 24 | 40 | 40 | 17 | 5 | 40 | 14
23.3 | 250 | 125 | 80 | 24 | 40 | 40 | 14 | 14 | 38 | 11
23.3 | 250 | 1000 | 70 | 24 | 40 | 40 | 8 | 15 | 46 | 0
23.3 | 250 | 1000 | 100 | 24 | 40 | 40 | 0 | 45 | 0 | 55
23.3 | 250 | 1000 | 120 | 24 | 40 | 40 | 0 | 44 | 0 | 56
23.3 | 250 | 1000 | 140 | 24 | 40 | 40 | 3 | 45 | 0 | 52
23.3 | 250 | 500 | 80 | 66 | 40 | 40 | 0 | 58 | 0 | 42
23.3 | 250 | 1000 | 70 | 66 | 40 | 40 | 0 | 39 | 29 | 16
23.3 | 250 | 1000 | 80 | 66 | 40 | 40 | 0 | 56 | 0 | 44
23.3 | 250 | 1000 | 80 | 24 | 26.7 | 53.3 | 0 | 40 | 14 | 26
23.3 | 250 | 1000 | 100 | 24 | 26.7 | 53.3 | 0 | 50 | 0 | 50
23.3 | 250 | 1000 | 80 | 24 | 16 | 64 | 0 | 18 | 18 | 23
23.3 | 250 | 1000 | 80 | 24 | 53.3 | 26.7 | 6 | 17 | 50 | 3
23.3 | 250 | 1000 | 80 | 66 | 26.7 | 53.3 | 0 | 64 | 0 | 36
23.3 | 250 | 1000 | 100 | 66 | 26.7 | 53.3 | 0 | 55 | 0 | 45
11.65 | 500 | 2000 | 80 | 24 | 40 | 40 | 12 | 6 | 46 | 4
23.3 | 125 | 1000 | 70 | 24 | 40 | 40 | 2 | 33 | 36 | 11
46.6 | 250 | 1000 | 80 | 24 | 40 | 40 | 1 | 32 | 30 | 13
46.6 | 125 | 1000 | 80 | 24 | 40 | 40 | 0 | 58 | 0 | 35
23.3 | 62.5 | 1000 | 80 | 24 | 40 | 40 | 0 | 47 | 0 | 53
23.3 | 62.5 | 1000 | 60 | 24 | 40 | 40 | 0 | 36 | 41 | 6
23.3 | 62.5 | 1000 | 120 | 6 | 40 | 40 | 3 | 48 | 0 | 49
23.3 | 62.5 | 1000 | 70 | 24 | 40 | 40 | 1 | 51 | 21 | 16
23.3 | 250 | 1000 | 80 | 0.4 | 40 | 40 | 3.5 | 2 | 24 | 0
23.3 | 250 | 1000 | 80 | 0.75 | 40 | 40 | 5 | 2 | 25.5 | 0
23.3 | 250 | 1000 | 80 | 1.5 | 40 | 40 | 5.5 | 2 | 32.5 | 0.5
23.3 | 250 | 1000 | 80 | 3 | 40 | 40 | 8 | 2 | 36.5 | 1.5
23.3 | 250 | 1000 | 80 | 4.5 | 40 | 40 | 9.5 | 2.5 | 41 | 3
23.3 | 250 | 1000 | 80 | 5.75 | 40 | 40 | 10 | 3 | 42.5 | 4
23.3 | 250 | 1000 | 80 | 8 | 40 | 40 | 10 | 6 | 44 | 5
23.3 | 250 | 1000 | 80 | 10 | 40 | 40 | 10 | 8 | 45 | 6
23.3 | 250 | 1000 | 80 | 12 | 40 | 40 | 9.5 | 9 | 45.5 | 8
23.3 | 250 | 1000 | 80 | 14 | 40 | 40 | 9 | 10.5 | 45.5 | 9.5
23.3 | 250 | 1000 | 80 | 16 | 40 | 40 | 8 | 12.5 | 45 | 11
23.3 | 250 | 1000 | 80 | 18 | 40 | 40 | 7 | 14.5 | 44.5 | 12.5
23.3 | 250 | 1000 | 80 | 21 | 40 | 40 | 5.5 | 17.5 | 43 | 14.5
23.3 | 250 | 1000 | 80 | 27.5 | 40 | 40 | 3.5 | 24 | 38 | 20
23.3 | 250 | 1000 | 80 | 30.5 | 40 | 40 | 3 | 26.5 | 35 | 22.5
23.3 | 250 | 1000 | 80 | 33.5 | 40 | 40 | 3 | 29 | 31 | 26
23.3 | 250 | 1000 | 80 | 36 | 40 | 40 | 2.5 | 31.5 | 28 | 28
23.3 | 250 | 1000 | 80 | 38.5 | 40 | 40 | 2.5 | 33 | 25 | 30.5
23.3 | 250 | 1000 | 80 | 41 | 40 | 40 | 2 | 36 | 21 | 33
23.3 | 250 | 1000 | 80 | 44.5 | 40 | 40 | 1.5 | 39.5 | 17 | 36
23.3 | 250 | 1000 | 80 | 48 | 40 | 40 | 1 | 43 | 13 | 38.5
23.3 | 250 | 1000 | 80 | 51.5 | 40 | 40 | 1 | 46 | 9 | 41
23.3 | 250 | 1000 | 80 | 54.5 | 40 | 40 | 0.5 | 50 | 5 | 42.5
23.3 | 250 | 1000 | 80 | 57.5 | 40 | 40 | 0.5 | 53.5 | 1.5 | 43.5
23.3 | 250 | 1000 | 80 | 60 | 40 | 40 | 0 | 56 | 0 | 44
46.6 | 62.5 | 1000 | 80 | 2 | 40 | 40 | 2 | 11 | 43 | 1
46.6 | 62.5 | 1000 | 80 | 6 | 40 | 40 | 2 | 24 | 40 | 5
46.6 | 62.5 | 1000 | 80 | 24 | 40 | 40 | 1 | 58 | 0 | 41
46.6 | 62.5 | 1000 | 80 | 2.5 | 26.7 | 53.3 | 2 | 11 | 39 | 3
46.6 | 62.5 | 1000 | 80 | 6 | 26.7 | 53.3 | 1 | 12 | 40 | 4
46.6 | 62.5 | 1000 | 80 | 24 | 26.7 | 53.3 | 0 | 62 | 0 | 35
23.3 | 250 | 100 | 80 | 7 | 40 | 40 | 11 | 0 | 48 | 0
23.3 | 250 | 100 | 80 | 24 | 40 | 40 | 16 | 11 | 40 | 12
23.3 | 250 | 25 | 80 | 6 | 40 | 40 | 11 | 0 | 46 | 0
23.3 | 250 | 25 | 80 | 24 | 40 | 40 | 20 | 3 | 40 | 18
23.3 | 250 | 75 | 80 | 3.5 | 40 | 40 | 9 | 0 | 38 | 0
23.3 | 250 | 75 | 80 | 24 | 40 | 40 | 15 | 6 | 42 | 13
23.3 | 250 | 10 | 80 | 6 | 40 | 40 | 12 | 0 | 50 | 0
23.3 | 250 | 10 | 80 | 24 | 40 | 40 | 22 | 0 | 36 | 21
46.6 | 62.5 | 300 | 80 | 6 | 20 | 60 | 1 | 19 | 0 | 65
46.6 | 62.5 | 300 | 80 | 6 | 26.7 | 53.3 | 1 | 38 | 6 | 37
46.6 | 62.5 | 300 | 80 | 22 | 26.7 | 53.3 | 0 | 56 | 0 | 42
23.6 | 250 | 100 | 80 | 24 | 20 | 60 | 3 | 21 | 20 | 29
23.6 | 250 | 1000 | 60 | 66 | 40 | 40 | 0 | 37 | 39 | 0
23.6 | 250 | 1000 | 70 | 24 | 45 | 45 | 7 | 15 | 46 | 0
23.6 | 250 | 1000 | 80 | 24 | 30 | 30 | 2 | 16 | 48 | 5
23.6 | 250 | 1000 | 80 | 24 | 20 | 20 | 0 | 8 | 53 | 4
23.6 | 250 | 1000 | 100 | 24 | 20 | 20 | 5 | 25 | 0 | 47